## Sheet1
T料（T1、T2、T2.5、T3、T4、T5、DR）
成品厚度h（mm） | 来料厚度H（mm） | 入口厚度允许最大跳跃(mm) | 出口厚度允许最大跳跃（mm） | 允许最大宽度跳跃（mm）
h＜0.15 | 1.6、1.8 | ±0.2 | ±0.025 | 50
0.15≤h＜0.16 | 1.7、1.8 | ±0.2 | ±0.025 | 50
0.16≤h＜0.18 | 1.8 | ±0.2 | ±0.025 | 50
0.18≤h＜0.22 | 2 | ±0.3 | ±0.03 | 50
0.22≤h＜0.24 | 2.2 | 1.9~2.6 | ±0.03 | 50
0.24≤h＜0.30 | 2.3 | 2.0~2.8 | ±0.03 | 50
0.30≤h＜0.35 | 2.5 | 2.1~3.0 | ±0.05 | 60
0.35≤h＜0.40 | 2.6 | 2.2~3.2 | ±0.05 | 60
0.40≤h＜0.55 | 2.8 | 2.2~3.4 | ±0.1 | 100